## Sheet1
Sample ID | Group ID | Size | Date Tested | Binder Composition | Feed Mix | Particle Size | Sintering Temp | Sintering Time | Final Volume | Final Mass | Volume Loss | Volume Loss | Mass loss | Mass Loss | Compressive Strength | Cross Sectional Area | Max Stress | Porosity
NA | NA | NA | NA | NA | (g Bioglass: g PEG6000) | (Microns) | (Degrees Celsius) | (hours) | (cm^3) | (g) | (cm^3) | (%) | (g) | (%) | (N) | (mm^3) | (MPa) | (%)
1 | 4225:G1<90um | Evans 6mm | 2025-04-22 | PVA | 100:20 | <90 | 930 | 6 | 2.02 | 2.861 | -0.3 | -12.93103 | -0.749 | -20.74792 | 1819.25 | 169 | 10.76479 | 47.49
2 | 4225:G1<90um | Evans 6mm | 2025-04-22 | PVA | 100:20 | <90 | 930 | 6 | 2.03 | 2.901 | -0.32 | -13.61702 | -0.769 | -20.95368 | 1930.66 | 169 | 11.42402 | 47.05
3 | 4225:G1<90um | Evans 6mm | 2025-04-22 | PVA | 100:20 | <90 | 930 | 6 | 2.03 | 2.877 | -0.33 | -13.98305 | -0.753 | -20.7438 | 1650.06 | 169 | 9.763669 | 47.38
4 | 4225:G1<90um | Evans 6mm | 2025-04-22 | PVA | 100:20 | <90 | 930 | 6 | 2.03 | 2.868 | -0.34 | -14.34599 | -0.752 | -20.77348 | 1592.2 | 169 | 9.421302 | 47.61
5 | 4225:G1<90um | Evans 6mm | 2025-04-22 | PVA | 100:20 | <90 | 930 | 6 | 2.03 | 2.864 | -0.32 | -13.61702 | -0.756 | -20.88398 | 1570.2 | 169 | 9.291124 | 47.84
6 | 4225:G1<90um | Evans 6mm | 2025-04-22 | PVA | 100:20 | <90 | 930 | 6 | 2.03 | 2.921 | -0.34 | -14.34599 | -0.759 | -20.625 | 1886.41 | 169 | 11.16219 | 46.71
7 | 4225:G1<90um | Evans 6mm | 2025-04-22 | PVA | 100:20 | <90 | 930 | 6 | 2.03 | 2.889 | -0.39 | -16.1157 | -0.761 | -20.84932 | 1955.43 | 169 | 11.57059 | 47.26
8 | 4225:G1<90um | Evans 6mm | 2025-04-22 | PVA | 100:20 | <90 | 930 | 6 | 2.05 | 2.922 | -0.3 | -12.76596 | -0.768 | -20.81301 | 1976.02 | 169 | 11.69243 | 47.16
9 | 4225:G1<90um | Evans 6mm | 2025-04-22 | PVA | 100:20 | <90 | 930 | 6 | 2.04 | 2.897 | -0.32 | -13.55932 | -0.763 | -20.84699 | 1941.63 | 169 | 11.48893 | 47.53
10 | 4225:G1<90um | Evans 6mm | 2025-04-22 | PVA | 100:20 | <90 | 930 | 6 | 2.05 | 2.908 | -0.33 | -13.86555 | -0.772 | -20.97826 | 2012.43 | 169 | 11.90787 | 47.56
11 | 41025:G1:2kN | 13mmx13mm plate | 2025-04-10 | PVA | 100:20 | <90 | 930 | 6 | 1.51 | 2.174 | -0.2 | -11.69591 | -0.587 | -21.26041 | 1754.3 | 169 | 10.38047 | 46.72
12 | 41025:G1:2kN | 13mmx13mm plate | 2025-04-10 | PVA | 100:20 | <90 | 930 | 6 | 1.55 | 2.198 | -0.21 | -11.93182 | -0.58 | -20.87833 | 1219.3 | 169 | 7.214793 | 47.5
13 | 41025:G1:2kN | 13mmx13mm plate | 2025-04-10 | PVA | 100:20 | <90 | 930 | 6 | 1.64 | 2.251 | -0.08 | -4.651163 | -0.59 | -20.76734 | 1446.9 | 169 | 8.561538 | 49.12
14 | 41025:G1:2kN | 13mmx13mm plate | 2025-04-10 | PVA | 100:20 | <90 | 930 | 6 | 1.33 | 2.128 | -0.23 | -14.74359 | -0.567 | -21.03896 | 2332.87 | 169 | 13.80396 | 40.9
15 | 41025:G1:2kN | 13mmx13mm plate | 2025-04-10 | PVA | 100:20 | <90 | 930 | 6 | 1.55 | 2.234 | -0.18 | -10.40462 | -0.607 | -21.36572 | 1063.94 | 169 | 6.295503 | 46.76
16 | 41025:G1:2kN | 13mmx13mm plate | 2025-04-10 | PVA | 100:20 | <90 | 930 | 6 | 1.42 | 2.193 | -0.24 | -14.45783 | -0.59 | -21.20014 | 1896.2 | 169 | 11.22012 | 42.8
17 | 41025:G2:3kN | 13mmx13mm plate | 2025-04-10 | PVA | 100:20 | <90 | 930 | 6 | 1.34 | 2.135 | -0.21 | -7.734807 | -0.58 | -21.3628 | 2378.6 | 169 | 14.07456 | 41.08
18 | 41025:G2:3kN | 13mmx13mm plate | 2025-04-10 | PVA | 100:20 | <90 | 930 | 6 | 1.35 | 2.145 | -0.13 | -4.78117 | -0.574 | -21.1107 | 2856.4 | 169 | 16.90178 | 41.05
19 | 41025:G2:3kN | 13mmx13mm plate | 2025-04-10 | PVA | 100:20 | <90 | 930 | 6 | 1.4 | 2.198 | -0.19 | -6.805158 | -0.594 | -21.27507 | 2160.8 | 169 | 12.7858 | 41.78
20 | 41025:G2:3kN | 13mmx13mm plate | 2025-04-10 | PVA | 100:20 | <90 | 930 | 6 | 1.42 | 2.252 | -0.01 | -0.3502627 | -0.603 | -21.12084 | 3143.38 | 169 | 18.59988 | 41.42
21 | 41025:G2:3kN | 13mmx13mm plate | 2025-04-10 | PVA | 100:20 | <90 | 930 | 6 | 1.49 | 2.27 | -0.12 | -4.1841 | -0.598 | -20.85077 | 2342.41 | 169 | 13.86041 | 43.45
22 | 41025:G2:3kN | 13mmx13mm plate | 2025-04-10 | PVA | 100:20 | <90 | 930 | 6 | 1.45 | 2.26 | -0.16 | -5.586592 | -0.604 | -21.08939 | 2275.17 | 169 | 13.46254 | 42.39
23 | 41025:G3:4kN | 13mmx13mm plate | 2025-04-10 | PVA | 100:20 | <90 | 930 | 6 | 1.3 | 2.098 | -0.13 | -4.90566 | -0.552 | -20.83019 | 3976.3 | 169 | 23.5284 | 40.09
24 | 41025:G3:4kN | 13mmx13mm plate | 2025-04-10 | PVA | 100:20 | <90 | 930 | 6 | 1.38 | 2.165 | -0.14 | -5.094614 | -0.583 | -21.21543 | 2550.6 | 169 | 15.09231 | 41.83
25 | 41025:G3:4kN | 13mmx13mm plate | 2025-04-10 | PVA | 100:20 | <90 | 930 | 6 | 1.42 | 2.141 | -0.09 | -3.330866 | -0.561 | -20.7624 | 2493.7 | 169 | 14.75562 | 44.13
26 | 41025:G3:4kN | 13mmx13mm plate | 2025-04-10 | PVA | 100:20 | <90 | 930 | 6 | 1.4 | 2.179 | -0.13 | -4.722121 | -0.574 | -20.84998 | 2302.42 | 169 | 13.62379 | 42.2
27 | 41025:G3:4kN | 13mmx13mm plate | 2025-04-10 | PVA | 100:20 | <90 | 930 | 6 | 1.39 | 2.172 | -0.09 | -3.270349 | -0.58 | -21.07558 | 2798.67 | 169 | 16.56018 | 41.98
28 | 41025:G3:4kN | 13mmx13mm plate | 2025-04-10 | PVA | 100:20 | <90 | 930 | 6 | 1.43 | 2.216 | -0.06 | -2.135991 | -0.593 | -21.11072 | 2713.56 | 169 | 16.05657 | 42.68
29 | 41025:G4:5kN | 13mmx13mm plate | 2025-04-10 | PVA | 100:20 | <90 | 930 | 6 | 1.3 | 2.039 | -0.06 | -4.411765 | -0.551 | -21.27413 | 3603.7 | 169 | 21.32367 | 41.74
30 | 41025:G4:5kN | 13mmx13mm plate | 2025-04-10 | PVA | 100:20 | <90 | 930 | 6 | 1.35 | 2.14 | -0.04 | -2.877698 | -0.573 | -21.12053 | 2827.4 | 169 | 16.73018 | 41.49
31 | 41025:G4:5kN | 13mmx13mm plate | 2025-04-10 | PVA | 100:20 | <90 | 930 | 6 | 1.31 | 2.142 | -0.2 | -13.24503 | -0.565 | -20.87181 | 2747.7 | 169 | 16.25858 | 39.64
32 | 41025:G4:5kN | 13mmx13mm plate | 2025-04-10 | PVA | 100:20 | <90 | 930 | 6 | 1.35 | 2.188 | -0.2 | -12.90323 | -0.585 | -21.09629 | 2437.7 | 169 | 14.42426 | 40.07
33 | 41025:G4:5kN | 13mmx13mm plate | 2025-04-10 | PVA | 100:20 | <90 | 930 | 6 | 1.36 | 2.215 | -0.2 | -12.82051 | -0.584 | -20.86459 | 2716.57 | 169 | 16.07438 | 39.87
34 | 41025:G4:5kN | 13mmx13mm plate | 2025-04-10 | PVA | 100:20 | <90 | 930 | 6 | 1.28 | 2.112 | -0.15 | -10.48951 | -0.556 | -20.83958 | 2856.14 | 169 | 16.90024 | 38.89
35 | 32725:G1:2kN | 19mmx19mm plate | 2025-03-27 | PVA | 100:20 | <90 | 930 | 6 | 3.53 | 4.722 | -0.36661524 | -9.408556 | -1.279 | -21.31311 | 1743.52 | 361 | 4.829695 | 50.5
36 | 32725:G1:2kN | 19mmx19mm plate | 2025-03-27 | PVA | 100:20 | <90 | 930 | 6 | 3.39 | 4.62 | -0.34602064 | -9.261743 | -1.24 | -21.16041 | 2844.25 | 361 | 7.878809 | 46.38
37 | 32725:G1:2kN | 19mmx19mm plate | 2025-03-27 | PVA | 100:20 | <90 | 930 | 6 | 3.51 | 4.783 | -0.376331337 | -9.68346 | -1.304 | -21.4227 | 2821.39 | 361 | 7.815485 | 49.62
38 | 32725:G2:3kN | 19mmx19mm plate | 2025-03-27 | PVA | 100:20 | <90 | 930 | 6 | 3.55 | 4.812 | -0.306423225 | -7.945788 | -1.305 | -21.33399 | 2698.41 | 361 | 7.47482 | 49.92
39 | 32725:G2:3kN | 19mmx19mm plate | 2025-03-27 | PVA | 100:20 | <90 | 930 | 6 | 3.46 | 4.736 | -0.342590603 | -9.0094 | -1.276 | -21.22422 | 2675.67 | 361 | 7.411828 | 49.41
40 | 32725:G2:3kN | 19mmx19mm plate | 2025-03-27 | PVA | 100:20 | <90 | 930 | 6 | 3.33 | 4.783 | -0.30138368 | -8.299417 | -1.256 | -20.79815 | 3429.45 | 361 | 9.499861 | 46.81
41 | 32725:G3:4kN | 19mmx19mm plate | 2025-03-27 | PVA | 100:20 | <90 | 930 | 6 | 3.32 | 4.767 | -0.37769279 | -10.21428 | -1.266 | -20.98458 | 3190.37 | 361 | 8.83759 | 46.97
42 | 32725:G3:4kN | 19mmx19mm plate | 2025-03-27 | PVA | 100:20 | <90 | 930 | 6 | 3.22 | 4.742 | -0.29086904 | -8.284816 | -1.261 | -21.00616 | 3246.49 | 361 | 8.993047 | 45.59
43 | 32725:G3:4kN | 19mmx19mm plate | 2025-03-27 | PVA | 100:20 | <90 | 930 | 6 | 3.33 | 4.711 | -0.239770416 | -6.71669 | -1.258 | -21.07556 | 3558.46 | 361 | 9.85723 | 47.61
44 | 32725:G4:5kN | 19mmx19mm plate | 2025-03-27 | PVA | 100:20 | <90 | 930 | 6 | 2.97 | 4.735 | -0.174083922 | -5.536873 | -1.225 | -20.55369 | 5014.07 | 361 | 13.88939 | 41.08
45 | 32725:G4:5kN | 19mmx19mm plate | 2025-03-27 | PVA | 100:20 | <90 | 930 | 6 | 3.01 | 4.779 | -0.338874624 | -10.11906 | -1.276 | -21.07349 | 5006.8 | 361 | 13.86925 | 41.22
46 | 32725:G4:5kN | 19mmx19mm plate | 2025-03-27 | PVA | 100:20 | <90 | 930 | 6 | 2.89 | 4.707 | -0.271978432 | -8.601527 | -1.238 | -20.82422 | 5015.91 | 361 | 13.89449 | 39.83
47 | 7125:100:0:HMW | Evans 12mm | 2025-07-01 | PVA | 100:0 | <90 | 930 | 6 | 3.83 | 5.572 | -0.22 | -5.432099 | -0.484 | -7.992074 | 7789.12 | 174.0909 | 44.74168 | 46.12
48 | 7125:100:10:LMW | Evans 12mm | 2025-07-01 | PVA | 100:10 | <90 | 930 | 6 | 3.65 | 4.607 | -0.43 | -7.729642 | -0.956 | -17.18497 | 7505 | 165.9091 | 45.23562 | 53.3
49 | 7125:100:10:LMW | Evans 12mm | 2025-07-01 | PVA | 100:10 | <90 | 930 | 6 | 3.78 | 4.605 | -0.28 | -5.044136 | -0.946 | -17.04197 | 7505 | 171.8182 | 43.67989 | 54.82
50 | 7125:100:10:LMW | Evans 12mm | 2025-07-01 | PVA | 100:10 | <90 | 930 | 6 | 3.76 | 4.58 | -0.31 | -5.579554 | -0.976 | -17.56659 | 7272 | 170.9091 | 42.54894 | 54.89
51 | 7125:100:10:HMW | Evans 12mm | 2025-07-01 | PVA | 100:10 | <90 | 930 | 6 | 3.8 | 4.961 | -0.23 | -3.889734 | -0.952 | -16.10012 | 8175 | 172.7273 | 47.32895 | 51.71
52 | 7125:100:10:HMW | Evans 12mm | 2025-07-01 | PVA | 100:10 | <90 | 930 | 6 | 3.82 | 4.919 | -0.24 | -4.077472 | -0.967 | -16.42881 | 8314 | 173.6364 | 47.88168 | 52.29
53 | 7125:100:10:HMW | Evans 12mm | 2025-07-01 | PVA | 100:10 | <90 | 930 | 6 | 3.82 | 4.935 | -0.25 | -4.175714 | -1.052 | -17.5714 | 8597 | 173.6364 | 49.51152 | 52.19
54 | 7125:100:10:LMW | Evans 12mm | 2025-07-01 | PVA | 100:10 | <90 | 930 | 6 | 3.77 | 4.876 | -0.25 | -4.450774 | -0.741 | -13.1921 | 2540 | 171.3636 | 14.82228 | 52.14
55 | 7125:100:10:LMW | Evans 12mm | 2025-07-01 | PVA | 100:10 | <90 | 930 | 6 | 3.77 | 4.933 | -0.26 | -4.587156 | -0.735 | -12.96754 | 2243 | 171.3636 | 13.08912 | 51.59
56 | 7125:100:10:LMW | Evans 12mm | 2025-07-01 | PVA | 100:10 | <90 | 930 | 6 | 3.76 | 4.967 | -0.3 | -5.264081 | -0.732 | -12.84436 | 2065 | 170.9091 | 12.08245 | 51.1
57 | 7125:100:10:HMW | Evans 12mm | 2025-07-01 | PVA | 100:10 | <90 | 930 | 6 | 3.81 | 4.932 | -0.23 | -4.062886 | -0.729 | -12.87758 | 1820 | 173.1818 | 10.50919 | 52.16
58 | 7125:100:10:HMW | Evans 12mm | 2025-07-01 | PVA | 100:10 | <90 | 930 | 6 | 3.78 | 4.939 | -0.29 | -5.109232 | -0.737 | -12.9845 | 1849 | 171.8182 | 10.76138 | 51.63
59 | 7125:100:10:HMW | Evans 12mm | 2025-07-01 | PVA | 100:10 | <90 | 930 | 6 | 3.77 | 4.94 | -0.3 | -5.29661 | -0.724 | -12.78249 | 1986 | 171.3636 | 11.58939 | 51.43
60 | 7125:100:20:HMW | Evans 12mm | 2025-07-01 | PVA | 100:20 | <90 | 930 | 6 | 3.78 | 4.961 | -0.27 | -4.447373 | -1.11 | -18.28364 | 2671 | 171.8182 | 15.5455 | 51.35
61 | 7125:100:20:HMW | Evans 12mm | 2025-07-01 | PVA | 100:20 | <90 | 930 | 6 | 3.82 | 4.909 | -0.17 | -2.838063 | -1.081 | -18.04674 | 2526 | 173.6364 | 14.54764 | 52.43
62 | 7125:100:20:HMW | Evans 12mm | 2025-07-01 | PVA | 100:20 | <90 | 930 | 6 | 3.73 | 4.458 | -0.27 | -4.951403 | -0.995 | -18.24684 | 900 | 169.5455 | 5.308311 | 55.73
63 | 62425:100:20:HMW | Evans 12mm | 2025-06-24 | PVA | 100:20 | <90 | 930 | 6 | 3.66 | 4.701 | -0.6 | -14.08451 | -1.285 | -21.46676 | 2136 | 166.3636 | 12.83934 | 52.48
64 | 62425:100:20:HMW | Evans 12mm | 2025-06-24 | PVA | 100:20 | <90 | 930 | 6 | 3.52 | 4.657 | -0.66 | -15.78947 | -1.241 | -21.04103 | 2026 | 160 | 12.6625 | 51.05
65 | 62425:100:20:HMW | Evans 12mm | 2025-06-24 | PVA | 100:20 | <90 | 930 | 6 | 3.47 | 4.627 | -0.7 | -16.78657 | -1.26 | -21.40309 | 1883 | 157.7273 | 11.93833 | 50.62
66 | 62425:100:20:HMW | Evans 12mm | 2025-06-24 | PVA | 100:20 | <90 | 930 | 6 | 3.54 | 4.577 | -0.67 | -15.91449 | -1.312 | -22.27882 | 1966 | 160.9091 | 12.21808 | 52.13
67 | 62425:100:20:HMW | Evans 12mm | 2025-06-24 | PVA | 100:20 | <90 | 930 | 6 | 3.52 | 4.611 | -0.72 | -16.98113 | -1.237 | -21.15253 | 1912 | 160 | 11.95 | 51.47
68 | 62425:100:20:HMW | Evans 12mm | 2025-06-24 | PVA | 100:20 | <90 | 930 | 6 | 3.49 | 4.688 | -0.73 | -17.29858 | -1.278 | -21.42139 | 2089 | 158.6364 | 13.16848 | 50.27
69 | 62425:100:30:HMW | Evans 12mm | 2025-06-24 | PVA | 100:30 | <90 | 930 | 6 | 3.5 | 4.192 | -0.62 | -10.5281 | -1.697 | -28.81644 | 2172 | 159.0909 | 13.65257 | 55.68
70 | 62425:100:30:HMW | Evans 12mm | 2025-06-24 | PVA | 100:30 | <90 | 930 | 6 | 3.45 | 4.22 | -0.66 | -11.14865 | -1.7 | -28.71622 | 2085 | 156.8182 | 13.29565 | 54.7
71 | 62425:100:30:HMW | Evans 12mm | 2025-06-24 | PVA | 100:30 | <90 | 930 | 6 | 3.47 | 4.199 | -0.69 | -11.69095 | -1.703 | -28.85463 | 2074 | 157.7273 | 13.14928 | 55.12
72 | 62425:100:40:HMW | Evans 12mm | 2025-06-24 | PVA | 100:40 | <90 | 930 | 6 | 3.5 | 3.806 | -0.56 | -9.585758 | -2.036 | -34.85108 | 1833 | 159.0909 | 11.52171 | 59.76
73 | 62425:100:40:HMW | Evans 12mm | 2025-06-24 | PVA | 100:40 | <90 | 930 | 6 | 3.55 | 3.865 | -0.52 | -8.837525 | -2.019 | -34.31339 | 1925 | 161.3636 | 11.92958 | 59.67
74 | 62425:100:40:HMW | Evans 12mm | 2025-06-24 | PVA | 100:40 | <90 | 930 | 6 | 3.47 | 3.879 | -0.59 | -9.951088 | -2.05 | -34.57581 | 1849 | 157.7273 | 11.72277 | 58.58
75 | 62425:100:20:LMW | Evans 12mm | 2025-06-24 | PVA | 100:20 | <90 | 930 | 6 | 3.63 | 4.6 | -0.62 | -10.4659 | -1.324 | -22.34976 | 5057 | 165 | 30.64848 | 53.13
76 | 62425:100:20:LMW | Evans 12mm | 2025-06-24 | PVA | 100:20 | <90 | 930 | 6 | 3.5 | 4.59 | -0.62 | -10.44474 | -1.346 | -22.6752 | 7090 | 159.0909 | 44.56571 | 51.44
77 | 62425:100:20:LMW | Evans 12mm | 2025-06-24 | PVA | 100:20 | <90 | 930 | 6 | 3.48 | 4.579 | -0.63 | -10.60963 | -1.359 | -22.88649 | 7012 | 158.1818 | 44.32874 | 51.27
78 | 62425:100:20:LMW | Evans 12mm | 2025-06-24 | PVA | 100:20 | <90 | 930 | 6 | 3.49 | 4.598 | -0.59 | -9.877783 | -1.375 | -23.02026 | 7121 | 158.6364 | 44.88883 | 51.21
79 | 62425:100:20:LMW | Evans 12mm | 2025-06-24 | PVA | 100:20 | <90 | 930 | 6 | 3.54 | 4.572 | -0.55 | -9.229737 | -1.387 | -23.27572 | 7002 | 160.9091 | 43.51525 | 52.22
80 | 62425:100:20:LMW | Evans 12mm | 2025-06-24 | PVA | 100:20 | <90 | 930 | 6 | 3.52 | 4.612 | -0.58 | -9.747899 | -1.338 | -22.48739 | 7416 | 160 | 46.35 | 51.5
81 | 62425:100:30:LMW | Evans 12mm | 2025-06-24 | PVA | 100:30 | <90 | 930 | 6 | 3.5 | 4.308 | -0.57 | -9.534962 | -1.67 | -27.93576 | 7522 | 159.0909 | 47.28114 | 54.42
82 | 62425:100:30:LMW | Evans 12mm | 2025-06-24 | PVA | 100:30 | <90 | 930 | 6 | 3.58 | 4.323 | -0.48 | -8.053691 | -1.637 | -27.46644 | 7300 | 162.7273 | 44.86034 | 55.25
83 | 62425:100:30:LMW | Evans 12mm | 2025-06-24 | PVA | 100:30 | <90 | 930 | 6 | 3.58 | 4.278 | -0.47 | -7.841175 | -1.716 | -28.62863 | 7945 | 162.7273 | 48.82402 | 55.74
84 | 62425:100:30:LMW | Evans 12mm | 2025-06-24 | PVA | 100:30 | <90 | 930 | 6 | 3.54 | 4.315 | -0.54 | -9.025572 | -1.668 | -27.87899 | 7558 | 160.9091 | 46.97062 | 54.88
85 | 62425:100:30:LMW | Evans 12mm | 2025-06-24 | PVA | 100:30 | <90 | 930 | 6 | 3.45 | 3.702 | -0.64 | -10.69876 | -2.28 | -38.11434 | 7383 | 156.8182 | 47.08 | 60.31
86 | 62425:100:30:LMW | Evans 12mm | 2025-06-24 | PVA | 100:30 | <90 | 930 | 6 | 3.47 | 4.226 | -0.6 | -10.05868 | -1.739 | -29.15339 | 7193 | 157.7273 | 45.60403 | 54.94
87 | 62425:100:40:LMW | Evans 12mm | 2025-06-24 | PVA | 100:40 | <90 | 930 | 6 | 3.52 | 4.239 | -0.52 | -8.688388 | -1.746 | -29.17293 | 8320 | 160 | 52 | 55.39
88 | 62425:100:40:LMW | Evans 12mm | 2025-06-24 | PVA | 100:40 | <90 | 930 | 6 | 3.5 | 3.848 | -0.54 | -9.027081 | -2.134 | -35.67369 | 8986 | 159.0909 | 56.48343 | 59.28
89 | 62425:100:40:LMW | Evans 12mm | 2025-06-24 | PVA | 100:40 | <90 | 930 | 6 | 3.48 | 3.803 | -0.58 | -9.660227 | -2.201 | -36.65889 | 8697 | 158.1818 | 54.98103 | 59.47
90 | 62425:100:40:LMW | Evans 12mm | 2025-06-24 | PVA | 100:40 | <90 | 930 | 6 | 3.52 | 3.083 | -0.55 | -9.14837 | -2.929 | -48.71923 | 9096 | 160 | 56.85 | 59.99
91 | 62425:100:40:LMW | Evans 12mm | 2025-06-24 | PVA | 100:40 | <90 | 930 | 6 | 3.46 | 3.8 | -0.62 | -10.41317 | -2.154 | -36.17736 | 8522 | 157.2727 | 54.18613 | 59.34
92 | 62425:100:40:LMW | Evans 12mm | 2025-06-24 | PVA | 100:40 | <90 | 930 | 6 | 3.52 | 3.769 | -0.55 | -9.16056 | -2.235 | -37.22518 | 8354 | 160 | 52.2125 | 60.34
93 | 71725:100:0:8% | Evans 12mm | 2025-07-17 | PVA | 100:0 | <90 | 930 | 6 | 3.53 | 5.403 | -0.47 | -11.75 | -0.478 | -8.127869 | 4170 | 160.4545 | 25.98867 | 43.27
94 | 71725:100:0:8% | Evans 12mm | 2025-07-17 | PVA | 100:0 | <90 | 930 | 6 | 3.63 | 5.395 | -0.37 | -9.25 | -0.492 | -8.357398 | 4203 | 165 | 25.47273 | 44.9
95 | 71725:100:0:8% | Evans 12mm | 2025-07-17 | PVA | 100:0 | <90 | 930 | 6 | 3.55 | 5.389 | -0.45 | -11.25 | -0.491 | -8.35034 | 4233 | 161.3636 | 26.23268 | 43.85
96 | 71725:100:0:8% | Evans 12mm | 2025-07-17 | PVA | 100:0 | <90 | 930 | 6 | 3.5 | 5.437 | -0.5 | -12.5 | -0.473 | -8.003384 | 4296 | 159.0909 | 27.00343 | 42.47
97 | 71725:100:0:8% | Evans 12mm | 2025-07-17 | PVA | 100:0 | <90 | 930 | 6 | 3.49 | 5.368 | -0.51 | -12.75 | -0.478 | -8.176531 | 3756 | 158.6364 | 23.67679 | 43.08
98 | 71725:100:0:8% | Evans 12mm | 2025-07-17 | PVA | 100:0 | <90 | 930 | 6 | 3.45 | 5.418 | -0.55 | -13.75 | -0.455 | -7.747318 | 4090 | 156.8182 | 26.08116 | 41.9
99 | 71725:100:0:5% | Evans 12mm | 2025-07-17 | PVA | 100:0 | <90 | 930 | 6 | 3.51 | 5.414 | -0.49 | -8.310719 | -0.482 | -8.175034 | 4069 | 159.5455 | 25.5037 | 42.84
100 | 71725:100:0:5% | Evans 12mm | 2025-07-17 | PVA | 100:0 | <90 | 930 | 6 | 3.48 | 5.376 | -0.52 | -8.861622 | -0.492 | -8.384458 | 3956 | 158.1818 | 25.0092 | 42.8
101 | 71725:100:0:5% | Evans 12mm | 2025-07-17 | PVA | 100:0 | <90 | 930 | 6 | 3.47 | 5.437 | -0.53 | -8.961786 | -0.477 | -8.065607 | 4174 | 157.7273 | 26.4634 | 41.94
102 | 71725:100:0:5% | Evans 12mm | 2025-07-17 | PVA | 100:0 | <90 | 930 | 6 | 3.39 | 5.498 | -0.61 | -10.25555 | -0.45 | -7.565568 | 5050 | 154.0909 | 32.77286 | 40.01
103 | 71725:100:0:5% | Evans 12mm | 2025-07-17 | PVA | 100:0 | <90 | 930 | 6 | 3.37 | 5.472 | -0.63 | -10.63291 | -0.453 | -7.64557 | 4905 | 153.1818 | 32.02077 | 39.85
104 | 71725:100:0:5% | Evans 12mm | 2025-07-17 | PVA | 100:0 | <90 | 930 | 6 | 3.4 | 5.539 | -0.6 | -10.00333 | -0.459 | -7.652551 | 5548 | 154.5455 | 35.89882 | 39.59
105 | 71725:100:40:5% | Evans 12mm | 2025-07-17 | PVA | 100:40 | <90 | 930 | 6 | 3.55 | 3.902 | -0.41 | -6.840174 | -2.092 | -34.90157 | 5063 | 161.3636 | 31.37634 | 59.3
106 | 71725:100:40:5% | Evans 12mm | 2025-07-17 | PVA | 100:40 | <90 | 930 | 6 | 3.34 | 3.764 | -0.62 | -10.41492 | -2.189 | -36.77138 | 4499 | 151.8182 | 29.63413 | 58.29
107 | 71725:100:40:5% | Evans 12mm | 2025-07-17 | PVA | 100:40 | <90 | 930 | 6 | 3.4 | 3.893 | -0.56 | -9.362983 | -2.088 | -34.91055 | 4667 | 154.5455 | 30.19824 | 57.55
108 | 71725:100:40:5% | Evans 12mm | 2025-07-17 | PVA | 100:40 | <90 | 930 | 6 | 3.53 | 3.933 | -0.43 | -7.107438 | -2.117 | -34.99174 | 1973 | 160.4545 | 12.29632 | 58.76
109 | 71725:100:0:8% | Evans 12mm | 2025-07-17 | PVA | 100:0 | <90 | 930 | 6 | 3.66 | 5.296 | -0.35 | -5.785124 | -0.754 | -12.46281 | 3390 | 166.3636 | 20.37705 | 46.35
110 | 71725:100:0:8% | Evans 12mm | 2025-07-17 | PVA | 100:0 | <90 | 930 | 6 | 3.5 | 5.334 | -0.51 | -8.889664 | -0.403 | -7.024577 | 3970 | 159.0909 | 24.95429 | 43.6
111 | 71725:100:0:8% | Evans 12mm | 2025-07-17 | PVA | 100:0 | <90 | 930 | 6 | 3.5 | 5.399 | -0.51 | -8.838821 | -0.371 | -6.429809 | 3384 | 159.0909 | 21.27086 | 42.9
112 | 71725:100:0:5% | Evans 12mm | 2025-07-17 | PVA | 100:5 | <90 | 930 | 6 | 3.47 | 5.378 | -0.54 | -9.204022 | -0.489 | -8.334754 | 3117 | 157.7273 | 19.76196 | 42.63
113 | 71725:100:0:5% | Evans 12mm | 2025-07-17 | PVA | 100:5 | <90 | 930 | 6 | 3.47 | 5.344 | -0.54 | -9.276757 | -0.477 | -8.194468 | 3465 | 157.7273 | 21.9683 | 42.95
114 | 71725:100:0:5% | Evans 12mm | 2025-07-17 | PVA | 100:5 | <90 | 930 | 6 | 3.49 | 5.407 | -0.52 | -8.994984 | -0.374 | -6.469469 | 2228 | 158.6364 | 14.0447 | 42.57
115 | 71725:100:0:5% | Evans 12mm | 2025-07-17 | PVA | 100:5 | <90 | 930 | 6 | 3.53 | 5.436 | -0.48 | -8.191126 | -0.424 | -7.235495 | 3656 | 160.4545 | 22.78527 | 42.94
116 | 71725:100:0:5% | Evans 12mm | 2025-07-17 | PVA | 100:5 | <90 | 930 | 6 | 3.53 | 5.381 | -0.48 | -8.153559 | -0.506 | -8.59521 | 3410 | 160.4545 | 21.25212 | 43.58
117 | 71125:100:20:HMW | Evans 12mm | 2025-07-11 | PVA | 100:20 | <90 | 930 | 6 | 3.66 | 4.701 | -0.6 | -14.08451 | -1.285 | -21.46676 | 2136 | 166.3636 | 12.83934 | 52.48
118 | 71125:100:20:HMW | Evans 12mm | 2025-07-11 | PVA | 100:20 | <90 | 930 | 6 | 3.52 | 4.657 | -0.66 | -15.78947 | -1.241 | -21.04103 | 2026 | 160 | 12.6625 | 51.05
119 | 71125:100:20:HMW | Evans 12mm | 2025-07-11 | PVA | 100:20 | <90 | 930 | 6 | 3.47 | 4.627 | -0.7 | -16.78657 | -1.26 | -21.40309 | 1883 | 157.7273 | 11.93833 | 50.62
120 | 71125:100:20:HMW | Evans 12mm | 2025-07-11 | PVA | 100:20 | <90 | 930 | 6 | 3.54 | 4.577 | -0.67 | -15.91449 | -1.312 | -22.27882 | 1966 | 160.9091 | 12.21808 | 52.13
121 | 71125:100:20:HMW | Evans 12mm | 2025-07-11 | PVA | 100:20 | <90 | 930 | 6 | 3.52 | 4.611 | -0.72 | -16.98113 | -1.237 | -21.15253 | 1912 | 160 | 11.95 | 51.47
122 | 71125:100:20:HMW | Evans 12mm | 2025-07-11 | PVA | 100:20 | <90 | 930 | 6 | 3.49 | 4.688 | -0.73 | -17.29858 | -1.278 | -21.42139 | 2089 | 158.6364 | 13.16848 | 50.27
123 | 71125:100:30:HMW | Evans 12mm | 2025-07-11 | PVA | 100:30 | <90 | 930 | 6 | 3.5 | 4.192 | -0.62 | -10.5281 | -1.697 | -28.81644 | 2172 | 159.0909 | 13.65257 | 55.68
124 | 71125:100:30:HMW | Evans 12mm | 2025-07-11 | PVA | 100:30 | <90 | 930 | 6 | 3.45 | 4.22 | -0.66 | -11.14865 | -1.7 | -28.71622 | 2085 | 156.8182 | 13.29565 | 54.7
125 | 71125:100:30:HMW | Evans 12mm | 2025-07-11 | PVA | 100:30 | <90 | 930 | 6 | 3.47 | 4.199 | -0.69 | -11.69095 | -1.703 | -28.85463 | 2074 | 157.7273 | 13.14928 | 55.12
126 | 71125:100:40:HMW | Evans 12mm | 2025-07-11 | PVA | 100:40 | <90 | 930 | 6 | 3.5 | 3.806 | -0.56 | -9.585758 | -2.036 | -34.85108 | 1833 | 159.0909 | 11.52171 | 59.76
127 | 71125:100:40:HMW | Evans 12mm | 2025-07-11 | PVA | 100:40 | <90 | 930 | 6 | 3.55 | 3.865 | -0.52 | -8.837525 | -2.019 | -34.31339 | 1925 | 161.3636 | 11.92958 | 59.67
128 | 71125:100:40:HMW | Evans 12mm | 2025-07-11 | PVA | 100:40 | <90 | 930 | 6 | 3.47 | 3.879 | -0.59 | -9.951088 | -2.05 | -34.57581 | 1849 | 157.7273 | 11.72277 | 58.58
129 | 71125:100:20:LMW | Evans 12mm | 2025-07-11 | PVA | 100:20 | <90 | 930 | 6 | 3.63 | 4.6 | -0.62 | -10.4659 | -1.324 | -22.34976 | 5057 | 165 | 30.64848 | 53.13
130 | 71125:100:20:LMW | Evans 12mm | 2025-07-11 | PVA | 100:20 | <90 | 930 | 6 | 3.5 | 4.59 | -0.62 | -10.44474 | -1.346 | -22.6752 | 7090 | 159.0909 | 44.56571 | 51.44
131 | 71125:100:20:LMW | Evans 12mm | 2025-07-11 | PVA | 100:20 | <90 | 930 | 6 | 3.48 | 4.579 | -0.63 | -10.60963 | -1.359 | -22.88649 | 7012 | 158.1818 | 44.32874 | 51.27
132 | 71125:100:20:LMW | Evans 12mm | 2025-07-11 | PVA | 100:20 | <90 | 930 | 6 | 3.49 | 4.598 | -0.59 | -9.877783 | -1.375 | -23.02026 | 7121 | 158.6364 | 44.88883 | 51.21
133 | 71125:100:20:LMW | Evans 12mm | 2025-07-11 | PVA | 100:20 | <90 | 930 | 6 | 3.54 | 4.572 | -0.55 | -9.229737 | -1.387 | -23.27572 | 7002 | 160.9091 | 43.51525 | 52.22
134 | 71125:100:20:LMW | Evans 12mm | 2025-07-11 | PVA | 100:20 | <90 | 930 | 6 | 3.52 | 4.612 | -0.58 | -9.747899 | -1.338 | -22.48739 | 7416 | 160 | 46.35 | 51.5
135 | 71125:100:30:LMW | Evans 12mm | 2025-07-11 | PVA | 100:30 | <90 | 930 | 6 | 3.5 | 4.308 | -0.57 | -9.534962 | -1.67 | -27.93576 | 7522 | 159.0909 | 47.28114 | 54.42
136 | 71125:100:30:LMW | Evans 12mm | 2025-07-11 | PVA | 100:30 | <90 | 930 | 6 | 3.58 | 4.323 | -0.48 | -8.053691 | -1.637 | -27.46644 | 7300 | 162.7273 | 44.86034 | 55.25
137 | 71125:100:30:LMW | Evans 12mm | 2025-07-11 | PVA | 100:30 | <90 | 930 | 6 | 3.58 | 4.278 | -0.47 | -7.841175 | -1.716 | -28.62863 | 7945 | 162.7273 | 48.82402 | 55.74
138 | 71125:100:30:LMW | Evans 12mm | 2025-07-11 | PVA | 100:30 | <90 | 930 | 6 | 3.54 | 4.315 | -0.54 | -9.025572 | -1.668 | -27.87899 | 7558 | 160.9091 | 46.97062 | 54.88
139 | 71125:100:30:LMW | Evans 12mm | 2025-07-11 | PVA | 100:30 | <90 | 930 | 6 | 3.45 | 3.702 | -0.64 | -10.69876 | -2.28 | -38.11434 | 7383 | 156.8182 | 47.08 | 60.31
140 | 71125:100:30:LMW | Evans 12mm | 2025-07-11 | PVA | 100:30 | <90 | 930 | 6 | 3.47 | 4.226 | -0.6 | -10.05868 | -1.739 | -29.15339 | 7193 | 157.7273 | 45.60403 | 54.94
141 | 71125:100:40:LMW | Evans 12mm | 2025-07-11 | PVA | 100:40 | <90 | 930 | 6 | 3.52 | 4.239 | -0.52 | -8.688388 | -1.746 | -29.17293 | 8320 | 160 | 52 | 55.39
142 | 71125:100:40:LMW | Evans 12mm | 2025-07-11 | PVA | 100:40 | <90 | 930 | 6 | 3.5 | 3.848 | -0.54 | -9.027081 | -2.134 | -35.67369 | 8986 | 159.0909 | 56.48343 | 59.28
143 | 71125:100:40:LMW | Evans 12mm | 2025-07-11 | PVA | 100:40 | <90 | 930 | 6 | 3.48 | 3.803 | -0.58 | -9.660227 | -2.201 | -36.65889 | 8697 | 158.1818 | 54.98103 | 59.47
144 | 71125:100:40:LMW | Evans 12mm | 2025-07-11 | PVA | 100:40 | <90 | 930 | 6 | 3.52 | 3.083 | -0.55 | -9.14837 | -2.929 | -48.71923 | 9096 | 160 | 56.85 | 59.99
145 | 71125:100:40:LMW | Evans 12mm | 2025-07-11 | PVA | 100:40 | <90 | 930 | 6 | 3.46 | 3.8 | -0.62 | -10.41317 | -2.154 | -36.17736 | 8522 | 157.2727 | 54.18613 | 59.34
146 | 71125:100:40:LMW | Evans 12mm | 2025-07-11 | PVA | 100:40 | <90 | 930 | 6 | 3.52 | 3.769 | -0.55 | -9.16056 | -2.235 | -37.22518 | 8354 | 160 | 52.2125 | 60.34
147 | 91525:PVA100:20 | Evans 12mm | 2025-09-15 | PVA | 100:20 | <90 | 930 | 6 | 3.562526448 | 5.008 | -0.418995857 | -10.52351 | -1.309 | -20.72186 | 829.472 | 161.933 | 5.122315 | 47.93541
148 | 91525:PVA100:20 | Evans 12mm | 2025-09-15 | PVA | 100:20 | <90 | 930 | 6 | 3.39437112 | 4.993 | -0.4680163025 | -12.11728 | -1.323 | -20.9468 | 847.615 | 154.2896 | 5.493663 | 45.51983
149 | 91525:PVA100:20 | Evans 12mm | 2025-09-15 | PVA | 100:20 | <90 | 930 | 6 | 3.410895618 | 4.968 | -0.4169599545 | -10.89278 | -1.339 | -21.23038 | 874.291 | 155.0407 | 5.639106 | 46.05522
150 | 91525:PVA100:20 | Evans 12mm | 2025-09-15 | PVA | 100:20 | <90 | 930 | 6 | 3.57857192 | 4.985 | -0.27518254 | -7.140635 | -1.319 | -20.92322 | 889.803 | 162.66236 | 5.470245 | 48.4069
151 | 91525:PVA100:20 | Evans 12mm | 2025-09-15 | PVA | 100:20 | <90 | 930 | 6 | 3.679514496 | 5.022 | -0.4453149865 | -10.79596 | -1.327 | -20.90093 | 853.227 | 167.2507 | 5.101487 | 49.44985
152 | 91525:PVA100:20 | Evans 12mm | 2025-09-15 | PVA | 100:20 | <90 | 930 | 6 | 3.561081 | 4.998 | -0.5136775625 | -12.60633 | -1.305 | -20.70443 | 1048.526 | 161.8673 | 6.477689 | 48.01828
153 | 91525:PVA100:20 | Evans 12mm | 2025-09-15 | PVA | 100:20 | <90 | 930 | 6 | 3.61209972 | 5.01 | -0.4229469525 | -10.48184 | -1.318 | -20.82807 | 1063.814 | 164.1864 | 6.479308 | 48.62945
154 | 91525:PVA100:20 | Evans 12mm | 2025-09-15 | PVA | 100:20 | <90 | 930 | 6 | 3.84939317 | 5.229 | -0.35658616 | -8.478077 | -1.353 | -20.55606 | 1081.927 | 174.9724 | 6.183415 | 49.68904
155 | 91525:PVA100:20 | Evans 12mm | 2025-09-15 | PVA | 100:20 | <90 | 930 | 6 | 3.529465 | 5.038 | -0.4382444565 | -11.04528 | -1.289 | -20.373 | 1096.438 | 160.4302 | 6.83436 | 47.1329
156 | 91525:PVA100:20 | Evans 12mm | 2025-09-15 | PVA | 100:20 | <90 | 930 | 6 | 3.553360146 | 4.986 | -0.400536679 | -10.13018 | -1.28 | -20.42771 | 1114.905 | 161.5164 | 6.902737 | 48.03041
157 | 91525:PVA100:30 | Evans 12mm | 2025-09-15 | PVA | 100:30 | <90 | 930 | 6 | 3.807921975 | 4.303 | -0.44985513 | -10.56549 | -2.023 | -31.97913 | 1352.18 | 173.0873625 | 7.812124 | 58.14768
158 | 91525:PVA100:30 | Evans 12mm | 2025-09-15 | PVA | 100:30 | <90 | 930 | 6 | 3.737992563 | 4.358 | -0.3868369195 | -9.378252 | -2.006 | -31.52106 | 1358.42 | 169.9088 | 7.994997 | 56.81976
159 | 91525:PVA100:30 | Evans 12mm | 2025-09-15 | PVA | 100:30 | <90 | 930 | 6 | 3.770632593 | 4.343 | -0.424987182 | -10.12931 | -2.016 | -31.7031 | 1286.85 | 171.3924 | 7.50821 | 57.34088
160 | 91525:PVA100:30 | Evans 12mm | 2025-09-15 | PVA | 100:30 | <90 | 930 | 6 | 3.771412125 | 4.388 | -0.4915447575 | -11.53061 | -2.005 | -31.36243 | 1239.71 | 171.4278 | 7.231673 | 56.90778
161 | 91525:PVA100:30 | Evans 12mm | 2025-09-15 | PVA | 100:30 | <90 | 930 | 6 | 3.741715545 | 4.387 | -0.44009149 | -10.52395 | -2.027 | -31.60274 | 1488.33 | 170.078 | 8.750868 | 56.57567
162 | 91525:PVA100:30 | Evans 12mm | 2025-09-15 | PVA | 100:30 | <90 | 930 | 6 | 3.824548663 | 4.431 | -0.4211422945 | -9.919288 | -2.03 | -31.41928 | 1492.58 | 173.8431 | 8.585787 | 57.09007
163 | 91525:PVA100:30 | Evans 12mm | 2025-09-15 | PVA | 100:30 | <90 | 930 | 6 | 3.729577764 | 4.361 | -0.4505026785 | -10.77737 | -1.97 | -31.11673 | 1521.14 | 169.526262 | 8.972887 | 56.69255
164 | 91525:PVA100:30 | Evans 12mm | 2025-09-15 | PVA | 100:30 | <90 | 930 | 6 | 3.814545672 | 4.335 | -0.3966134355 | -9.418154 | -1.954 | -31.07012 | 1447.89 | 173.3884 | 8.350557 | 57.90965
165 | 91525:PVA100:40 | Evans 12mm | 2025-09-15 | PVA | 100:40 | <90 | 930 | 6 | 3.846391 | 3.951 | -0.402752864 | -9.478447 | -2.379 | -37.58294 | 1245.43 | 174.836 | 7.12342 | 61.95568
166 | 91525:PVA100:40 | Evans 12mm | 2025-09-15 | PVA | 100:40 | <90 | 930 | 6 | 3.838807791 | 4.027 | -0.367171539 | -8.729751 | -2.344 | -36.79171 | 1248.62 | 174.4913 | 7.155774 | 61.14727
167 | 91525:PVA100:40 | Evans 12mm | 2025-09-15 | PVA | 100:40 | <90 | 930 | 6 | 3.866511024 | 4.042 | -0.3204757885 | -7.654091 | -2.378 | -37.0405 | 1317.54 | 175.7505 | 7.49665 | 61.28197
168 | 91525:PVA100:40 | Evans 12mm | 2025-09-15 | PVA | 100:40 | <90 | 930 | 6 | 3.97088049 | 3.993 | -0.3507805375 | -8.116799 | -2.356 | -37.10821 | 1189.77 | 180.4946 | 6.591722 | 62.75665
169 | 91525:PVA100:40 | Evans 12mm | 2025-09-15 | PVA | 100:40 | <90 | 930 | 6 | 3.786587 | 3.975 | -0.3814068965 | -9.15085 | -2.372 | -37.37199 | 1364.21 | 172.1176 | 7.926034 | 61.12008
170 | 91525:PVA100:40 | Evans 12mm | 2025-09-15 | PVA | 100:40 | <90 | 930 | 6 | 3.84351669 | 4.019 | -0.37627538 | -8.916918 | -2.396 | -37.34996 | 1212.95 | 174.7053 | 6.942834 | 61.27196
171 | 91525:PVA100:40 | Evans 12mm | 2025-09-15 | PVA | 100:40 | <90 | 930 | 6 | 3.87518601 | 3.961 | -0.417122945 | -9.717915 | -2.33 | -37.03704 | 1286.48 | 176.1448 | 7.303536 | 62.1428
172 | 91525:PVA100:40 | Evans 12mm | 2025-09-15 | PVA | 100:40 | <90 | 930 | 6 | 3.840737186 | 3.987 | -0.389414439 | -9.205685 | -2.32 | -36.78453 | 1147.83 | 174.578963 | 6.574847 | 61.55252
173 | 91525:PVA100:40 | Evans 12mm | 2025-09-15 | PVA | 100:40 | <90 | 930 | 6 | 3.738449823 | 3.98 | -0.4312710645 | -10.34292 | -2.325 | -36.8755 | 1286.48 | 169.9295 | 7.570667 | 60.56991
174 | 91525:PVAGLY100:20 | Evans 12mm | 2025-09-15 | PVA Glycerol | 100:20 | <90 | 930 | 6 | 3.748005648 | 4.938 | -0.48942183 | -11.54998 | -1.476 | -23.01216 | 1147.83 | 170.3639 | 6.737519 | 51.20368
175 | 91525:PVAGLY100:20 | Evans 12mm | 2025-09-15 | PVA Glycerol | 100:20 | <90 | 930 | 6 | 3.775104648 | 4.954 | -0.424303497 | -10.10389 | -1.494 | -23.16998 | 1168.42 | 171.5957 | 6.809146 | 51.39698
176 | 91525:PVAGLY100:20 | Evans 12mm | 2025-09-15 | PVA Glycerol | 100:20 | <90 | 930 | 6 | 3.766980897 | 4.992 | -0.4410680055 | -10.48153 | -1.501 | -23.1172 | 1129.57 | 171.2264 | 6.596938 | 50.91855
177 | 91525:PVAGLY100:20 | Evans 12mm | 2025-09-15 | PVA Glycerol | 100:20 | <90 | 930 | 6 | 3.891429324 | 5.012 | -0.411667911 | -9.566782 | -1.506 | -23.10525 | 1214.88 | 176.8832 | 6.868263 | 52.29783
178 | 91525:PVAGLY100:20 | Evans 12mm | 2025-09-15 | PVA Glycerol | 100:20 | <90 | 930 | 6 | 3.782160135 | 4.894 | -0.434529525 | -10.30499 | -1.51 | -23.57901 | 1083.76 | 171.9164 | 6.303995 | 52.0752
179 | 91525:PVAGLY100:20 | Evans 12mm | 2025-09-15 | PVA Glycerol | 100:20 | <90 | 930 | 6 | 3.866551 | 4.935 | -0.4538281075 | -10.50436 | -1.514 | -23.47651 | 1141.35 | 175.7523 | 6.494083 | 52.72847
180 | 91525:PVAGLY100:20 | Evans 12mm | 2025-09-15 | PVA Glycerol | 100:20 | <90 | 930 | 6 | 3.829169808 | 4.927 | -0.453189609 | -10.58271 | -1.505 | -23.39863 | 1187.29 | 174.0532 | 6.821421 | 52.34437
181 | 91525:PVAGLY100:20 | Evans 12mm | 2025-09-15 | PVA Glycerol | 100:20 | <90 | 930 | 6 | 3.820852728 | 4.922 | -0.4355844165 | -10.23355 | -1.504 | -23.40492 | 1106.94 | 173.675124 | 6.373624 | 52.28911
182 | 91525:PVAGLY100:20 | Evans 12mm | 2025-09-15 | PVA Glycerol | 100:20 | <90 | 930 | 6 | 3.835362056 | 4.85 | -0.4383566035 | -10.25703 | -1.445 | -22.95473 | 1173.68 | 174.3346 | 6.73234 | 53.16488
183 | 91525:PVAGLY100:30 | Evans 12mm | 2025-09-15 | PVA Glycerol | 100:30 | <90 | 930 | 6 | 3.852494233 | 4.557 | -0.4108555175 | -9.636918 | -1.839 | -28.75235 | 517.678 | 175.1134 | 2.956245 | 56.19
184 | 91525:PVAGLY100:30 | Evans 12mm | 2025-09-15 | PVA Glycerol | 100:30 | <90 | 930 | 6 | 3.87462 | 4.592 | -0.4492150905 | -10.38927 | -1.857 | -28.79516 | 531.24 | 176.1191 | 3.016368 | 56.10561
185 | 91525:PVAGLY100:30 | Evans 12mm | 2025-09-15 | PVA Glycerol | 100:30 | <90 | 930 | 6 | 3.86439162 | 4.575 | -0.4508026755 | -10.44687 | -1.891 | -29.24528 | 498.76 | 175.6542 | 2.839443 | 56.15236
186 | 91525:PVAGLY100:30 | Evans 12mm | 2025-09-15 | PVA Glycerol | 100:30 | <90 | 930 | 6 | 3.78593028 | 4.526 | -0.5603707425 | -12.89305 | -1.875 | -29.2923 | 556.19 | 172.08774 | 3.232014 | 55.723
187 | 91525:PVAGLY100:30 | Evans 12mm | 2025-09-15 | PVA Glycerol | 100:30 | <90 | 930 | 6 | 3.85582923 | 4.502 | -0.540588186 | -12.29611 | -1.935 | -30.06059 | 472.83 | 175.264965 | 2.697801 | 56.75619
188 | 91525:PVAGLY100:30 | Evans 12mm | 2025-09-15 | PVA Glycerol | 100:30 | <90 | 930 | 6 | 3.9142212 | 4.519 | -0.4977495795 | -11.2818 | -1.968 | -30.3376 | 523.47 | 177.9191 | 2.942179 | 57.24044
189 | 91525:PVAGLY100:40 | Evans 12mm | 2025-09-15 | PVA Glycerol | 100:40 | <90 | 930 | 6 | 3.95531532 | 4.31 | -0.3875293995 | -8.9234 | -2.078 | -32.52974 | 541.92 | 179.78706 | 3.014233 | 59.64174
190 | 91525:PVAGLY100:40 | Evans 12mm | 2025-09-15 | PVA Glycerol | 100:40 | <90 | 930 | 6 | 4.020734098 | 4.298 | -0.4672753475 | -10.41164 | -2.221 | -34.06964 | 506.15 | 182.7606 | 2.769469 | 60.40893
191 | 91525:PVAGLY100:40 | Evans 12mm | 2025-09-15 | PVA Glycerol | 100:40 | <90 | 930 | 6 | 4.0685436 | 4.206 | -0.473038542 | -10.41572 | -2.304 | -35.39171 | 487.68 | 184.9338 | 2.637052 | 61.71166
192 | 91525:PVAGLY100:40 | Evans 12mm | 2025-09-15 | PVA Glycerol | 100:40 | <90 | 930 | 6 | 3.998362368 | 4.186 | -0.5138411985 | -11.38781 | -2.245 | -34.90903 | 614.75 | 181.743744 | 3.38251 | 61.22487
193 | 91525:PVAGLY100:40 | Evans 12mm | 2025-09-15 | PVA Glycerol | 100:40 | <90 | 930 | 6 | 3.855034696 | 4.261 | -0.624333992 | -13.93799 | -2.23 | -34.35526 | 765.9 | 175.2288 | 4.370856 | 59.06267
194 | 91525:PVAGLY100:40 | Evans 12mm | 2025-09-15 | PVA Glycerol | 100:40 | <90 | 930 | 6 | 4.0157025 | 4.234 | -0.3824430675 | -8.695553 | -2.186 | -34.04984 | 485.14 | 182.5319 | 2.657836 | 60.94959
195 | 5225:PEG20024100:20 | Evans 12mm | 2025-05-02 | PVA PEG200 | 100:20 | <90 | 930 | 6 | 3.41639529 | 4.84 | -0.577934126 | -14.46886 | -1.542 | -24.1617 | 946.261 | 155.290695 | 6.093482 | 47.52971
196 | 5225:PEG20024100:20 | Evans 12mm | 2025-05-02 | PVA PEG200 | 100:20 | <90 | 930 | 6 | 3.453702945 | 4.881 | -0.564361875 | -14.04561 | -1.541 | -23.99564 | 865.935 | 156.9864975 | 5.515984 | 47.65682
197 | 5225:PEG20024100:20 | Evans 12mm | 2025-05-02 | PVA PEG200 | 100:20 | <90 | 930 | 6 | 3.416105518 | 4.868 | -0.53075309 | -13.44748 | -1.587 | -24.58559 | 982.45 | 155.2775 | 6.327059 | 47.22168
198 | 5225:PEG20024100:20 | Evans 12mm | 2025-05-02 | PVA PEG200 | 100:20 | <90 | 930 | 6 | 3.427652592 | 4.905 | -0.566676824 | -14.18703 | -1.606 | -24.66595 | 977.041 | 155.8024 | 6.271027 | 46.99969
199 | 5225:PEG20024100:20 | Evans 12mm | 2025-05-02 | PVA PEG200 | 100:20 | <90 | 930 | 6 | 3.416495071 | 4.868 | -0.577834345 | -14.46637 | -1.583 | -24.53883 | 1405.16 | 155.2952305 | 9.048314 | 47.2277
200 | 5225:PEG20024100:20 | Evans 12mm | 2025-05-02 | PVA PEG200 | 100:20 | <90 | 930 | 6 | 3.412372971 | 4.864 | -0.551439497 | -13.91185 | -1.559 | -24.27215 | 1078.22 | 155.1079 | 6.951421 | 47.20737
201 | 5225:PEG20024100:20 | Evans 12mm | 2025-05-02 | PVA PEG200 | 100:20 | <90 | 930 | 6 | 3.360407175 | 4.903 | -0.579669889 | -14.71215 | -1.623 | -24.86975 | 1417.77 | 152.7458 | 9.281893 | 45.96113
202 | 5225:PEG20024100:20 | Evans 12mm | 2025-05-02 | PVA PEG200 | 100:20 | <90 | 930 | 6 | 3.41759421 | 4.851 | -0.581821364 | -14.54766 | -1.657 | -25.46097 | 1433.94 | 155.3452 | 9.230669 | 47.42891
203 | 5225:PEG20024100:20 | Evans 12mm | 2025-05-02 | PVA PEG200 | 100:20 | <90 | 930 | 6 | 3.4192791 | 4.868 | -0.537751824 | -13.58978 | -1.643 | -25.23422 | 1434.15 | 155.4218 | 9.227471 | 47.27067
204 | 5225:PEG20024100:20 | Evans 12mm | 2025-05-02 | PVA PEG200 | 100:20 | <90 | 930 | 6 | 3.39989832 | 4.908 | -0.577477236 | -14.51905 | -1.648 | -25.13728 | 1465.27 | 154.5408 | 9.481442 | 46.53435
205 | 5225:PEG20024100:20 | Evans 12mm | 2025-05-02 | PVA PEG200 | 100:20 | <90 | 930 | 6 | 3.324405546 | 4.83 | -0.578373026 | -14.81952 | -1.627 | -25.19746 | 1401.05 | 151.109343 | 9.271763 | 46.18921
206 | 5225:PEG20024100:20 | Evans 12mm | 2025-05-02 | PVA PEG200 | 100:20 | <90 | 930 | 6 | 3.272758 | 4.748 | -0.5384693105 | -14.1285 | -1.549 | -24.59902 | 1590.54 | 148.7617 | 10.69186 | 46.268
207 | 5225:PEG20012100:20 | Evans 12mm | 2025-05-02 | PVA PEG200 | 100:20 | <90 | 930 | 6 | 3.338469351 | 4.968 | -0.509936169 | -13.25058 | -1.547 | -23.7452 | 7694.09 | 151.7486 | 50.70287 | 44.88492
208 | 5225:PEG20012100:20 | Evans 12mm | 2025-05-02 | PVA PEG200 | 100:20 | <90 | 930 | 6 | 3.283305879 | 4.945 | -0.517609401 | -13.61802 | -1.567 | -24.06327 | 7718.07 | 149.2412 | 51.71542 | 44.21837
209 | 5225:PEG20012100:20 | Evans 12mm | 2025-05-02 | PVA PEG200 | 100:20 | <90 | 930 | 6 | 3.269155515 | 4.926 | -0.538544085 | -14.14355 | -1.573 | -24.20372 | 7505.84 | 148.598 | 50.51105 | 44.19218
210 | 5225:PEG20012100:20 | Evans 12mm | 2025-05-02 | PVA PEG200 | 100:20 | <90 | 930 | 6 | 3.2486668 | 4.891 | -0.50984648 | -13.56511 | -1.559 | -24.17054 | 1073.83 | 147.6667 | 7.271986 | 44.23923
211 | 5225:PEG20012100:20 | Evans 12mm | 2025-05-02 | PVA PEG200 | 100:20 | <90 | 930 | 6 | 3.231739875 | 4.88 | -0.494547885 | -13.27187 | -1.596 | -24.64484 | 1042.62 | 146.8973 | 7.097613 | 44.07324
212 | 5225:PEG20012100:20 | Evans 12mm | 2025-05-02 | PVA PEG200 | 100:20 | <90 | 930 | 6 | 3.25946385 | 4.922 | -0.49565727 | -13.1995 | -1.504 | -23.40492 | 1241.38 | 148.1574 | 8.378789 | 44.07169
213 | 5225:PEG20012100:20 | Evans 12mm | 2025-05-02 | PVA PEG200 | 100:20 | <90 | 930 | 6 | 3.26523811 | 4.98 | -0.50021267 | -13.28427 | -1.497 | -23.11255 | 9915.43 | 148.4199 | 66.8066 | 43.51271
214 | 5225:PEG20012100:20 | Evans 12mm | 2025-05-02 | PVA PEG200 | 100:20 | <90 | 930 | 6 | 3.24640536 | 4.937 | -0.49533138 | -13.23801 | -1.535 | -23.71755 | 9907.94 | 147.56388 | 67.1434 | 43.67559
215 | 5225:PEG20012100:20 | Evans 12mm | 2025-05-02 | PVA PEG200 | 100:20 | <90 | 930 | 6 | 3.275918136 | 4.966 | -0.488346942 | -12.97323 | -1.537 | -23.63525 | 9913.55 | 148.9054 | 66.57618 | 43.85515
216 | 5225:PEG20012100:20 | Evans 12mm | 2025-05-02 | PVA PEG200 | 100:20 | <90 | 930 | 6 | 3.22503049 | 4.886 | -0.48960449 | -13.18042 | -1.513 | -23.64432 | 9954.78 | 146.592295 | 67.90793 | 43.88798
217 | 5225:PEG20012100:20 | Evans 12mm | 2025-05-02 | PVA PEG200 | 100:20 | <90 | 930 | 6 | 3.283696368 | 4.98 | -0.505468452 | -13.33984 | -1.527 | -23.46704 | 9074.23 | 149.2589 | 60.79523 | 43.83024
218 | 5225:PEG20012100:20 | Evans 12mm | 2025-05-02 | PVA PEG200 | 100:20 | <90 | 930 | 6 | 3.277292844 | 4.974 | -0.493239516 | -13.08143 | -1.5 | -23.1696 | 9926.8 | 148.9679 | 66.63719 | 43.78829
219 | 5225:PEG20010501 | Evans 12mm | 2025-05-25 | PVA PEG200 | 100:20 | <90 | 930 | 6 | 3.643432 | 5.081 | -0.4124054695 | -10.16819 | -1.362 | -21.13922 | 5131.02 | 165.6106 | 30.98245 | 48.34947
220 | 5225:PEG20010501 | Evans 12mm | 2025-05-25 | PVA PEG200 | 100:20 | <90 | 930 | 6 | 3.597783125 | 5.031 | -0.395186475 | -9.897057 | -1.321 | -20.7966 | 5198.44 | 163.5356 | 31.78782 | 48.20885
221 | 5225:PEG20010501 | Evans 12mm | 2025-05-25 | PVA PEG200 | 100:20 | <90 | 930 | 6 | 3.62473875 | 5.055 | -0.405611842 | -10.06393 | -1.349 | -21.06496 | 5027.31 | 164.7609 | 30.51277 | 48.34877
222 | 5225:PEG20010501 | Evans 12mm | 2025-05-25 | PVA PEG200 | 100:20 | <90 | 930 | 6 | 3.624431 | 5.011 | -0.3311573955 | -8.371887 | -1.302 | -20.62411 | 5256.89 | 164.7469 | 31.90889 | 48.79401
223 | 5225:PEG20010501 | Evans 12mm | 2025-05-25 | PVA PEG200 | 100:20 | <90 | 930 | 6 | 3.623813925 | 4.996 | -0.442218523 | -10.87592 | -1.369 | -21.50825 | 4972.15 | 164.7188 | 30.18568 | 48.93859
224 | 5225:PEG20010501 | Evans 12mm | 2025-05-25 | PVA PEG200 | 100:20 | <90 | 930 | 6 | 3.596284 | 4.996 | -0.3983849485 | -9.972916 | -1.349 | -21.26084 | 5143.72 | 163.4674 | 31.46633 | 48.54771
225 | 5225:PEG20010501 | Evans 12mm | 2025-05-25 | PVA PEG200 | 100:20 | <90 | 930 | 6 | 3.58756875 | 4.989 | -0.366320722 | -9.264819 | -1.323 | -20.96008 | 5308.54 | 163.0713 | 32.55349 | 48.49499
226 | 5225:PEG20010502 | Evans 12mm | 2025-05-25 | PVA PEG200 | 100:20 | <90 | 930 | 6 | 3.485168 | 4.92 | -0.4347391395 | -11.09055 | -1.363 | -21.69346 | 5627.88 | 158.4167 | 35.5258 | 47.71493
227 | 5225:PEG20010502 | Evans 12mm | 2025-05-25 | PVA PEG200 | 100:20 | <90 | 930 | 6 | 3.4186134 | 4.975 | -0.406141736 | -10.61876 | -1.378 | -21.69054 | 5754.19 | 155.3915 | 37.03027 | 46.10117
228 | 5225:PEG20010502 | Evans 12mm | 2025-05-25 | PVA PEG200 | 100:20 | <90 | 930 | 6 | 3.2791905 | 4.883 | -0.392642396 | -10.69336 | -1.323 | -21.31808 | 5531.65 | 149.0541 | 37.11169 | 44.84863
229 | 5225:PEG20010241 | Evans 12mm | 2025-05-25 | PVA PEG200 | 100:20 | <90 | 930 | 6 | 3.723193 | 5.041 | -0.3734241085 | -9.115427 | -1.195 | -19.16292 | 5644.92 | 169.236 | 33.35531 | 49.85387
230 | 5225:PEG20010241 | Evans 12mm | 2025-05-25 | PVA PEG200 | 100:20 | <90 | 930 | 6 | 3.688293 | 5.064 | -0.3828370435 | -9.403705 | -1.192 | -19.05371 | 6752.21 | 167.6497 | 40.27571 | 49.14841
231 | 5225:PEG20010241 | Evans 12mm | 2025-05-25 | PVA PEG200 | 100:20 | <90 | 930 | 6 | 3.67681215 | 5.069 | -0.389220298 | -9.572484 | -1.231 | -19.53968 | 6893.18 | 167.127825 | 41.24496 | 48.93926
232 | 5225:PEG20010241 | Evans 12mm | 2025-05-25 | PVA PEG200 | 100:20 | <90 | 930 | 6 | 3.714748 | 5.05 | -0.3716736675 | -9.095332 | -1.204 | -19.25168 | 6598.77 | 168.8522 | 39.08015 | 49.65015
233 | 5225:PEG20010241 | Evans 12mm | 2025-05-25 | PVA PEG200 | 100:20 | <90 | 930 | 6 | 3.699791175 | 5.085 | -0.376436089 | -9.234914 | -1.217 | -19.31133 | 6824.73 | 168.1723 | 40.58177 | 49.09623
234 | 5225:PEG20010241 | Evans 12mm | 2025-05-25 | PVA PEG200 | 100:20 | <90 | 930 | 6 | 3.68426385 | 5.021 | -0.388565142 | -9.540424 | -1.21 | -19.41903 | 6671.42 | 167.4665 | 39.83733 | 49.52507
235 | 5225:PEG20010242 | Cotton 5mm | 2025-05-25 | PVA PEG200 | 100:20 | <90 | 930 | 6 | 1.504731 | 2.007 | -0.1728318615 | -10.30256 | -0.503 | -20.03984 | 943.67 | 68.39687 | 13.79698 | 50.60026
236 | 5225:PEG20010242 | Cotton 5mm | 2025-05-25 | PVA PEG200 | 100:20 | <90 | 930 | 6 | 1.503264958 | 2.031 | -0.177624994 | -10.56732 | -0.497 | -19.65981 | 1029.53 | 68.33023 | 15.06698 | 49.96077
237 | 5225:PEG20010242 | Cotton 5mm | 2025-05-25 | PVA PEG200 | 100:20 | <90 | 930 | 6 | 1.478044722 | 1.989 | -0.180389006 | -10.87707 | -0.486 | -19.63636 | 917.84 | 67.183851 | 13.66162 | 50.15938
238 | 5225:PEG20015201 | Evans 12mm | 2025-05-25 | PVA PEG200 | 100:20 | <90 | 930 | 6 | 1.367261 | 1.93 | -0.1747334835 | -11.33166 | -0.483 | -20.01658 | 627.56 | 62.14821 | 10.0978 | 47.7192
239 | 5225:PEG20015201 | Evans 12mm | 2025-05-25 | PVA PEG200 | 100:20 | <90 | 930 | 6 | 1.36559464 | 1.948 | -0.174735984 | -11.34406 | -0.466 | -19.30406 | 609.81 | 62.07248 | 9.82416 | 47.16723
240 | 5225:PEG20015201 | Evans 12mm | 2025-05-25 | PVA PEG200 | 100:20 | <90 | 930 | 6 | 1.329685821 | 1.919 | 0.070473853 | 5.596663 | -0.449 | -18.96115 | 682.29 | 60.44026 | 11.28867 | 46.54822
241 | 5225:PEG20015201 | Evans 12mm | 2025-05-25 | PVA PEG200 | 100:20 | <90 | 930 | 6 | 3.458115375 | 4.889 | -0.344760009 | -9.065772 | -1.228 | -20.0752 | 5798.384 | 157.1870625 | 36.88843 | 47.63793
242 | 5225:PEG20015201 | Evans 12mm | 2025-05-25 | PVA PEG200 | 100:20 | <90 | 930 | 6 | 3.44612697 | 4.84 | -0.336565086 | -8.897502 | -1.244 | -20.44707 | 5689.92 | 156.642135 | 36.32433 | 47.9824
243 | 5225:PEG20015201 | Evans 12mm | 2025-05-25 | PVA PEG200 | 100:20 | <90 | 930 | 6 | 3.471610646 | 4.902 | -0.331264738 | -8.710902 | -1.251 | -20.33155 | 5395.717 | 157.8005 | 34.19329 | 47.70279
244 | 5225:PEG20015202 | Cotton 5mm | 2025-05-25 | PVA PEG200 | 100:20 | <90 | 930 | 6 | 3.478020732 | 4.92 | -0.33662826 | -8.82462 | -1.266 | -20.46557 | 4876.652 | 158.0919 | 30.84695 | 47.60749
245 | 5225:PEG20015202 | Cotton 5mm | 2025-05-25 | PVA PEG200 | 100:20 | <90 | 930 | 6 | 3.479610321 | 4.9 | -0.329992839 | -8.662132 | -1.259 | -20.44163 | 6251.393 | 158.1641055 | 39.52473 | 47.84431
246 | 5225:PEG20015202 | Cotton 5mm | 2025-05-25 | PVA PEG200 | 100:20 | <90 | 930 | 6 | 3.444639363 | 4.941 | -0.346462413 | -9.138832 | -1.209 | -19.65854 | 5794.51 | 156.5745165 | 37.008 | 46.87397
247 | 5225:PEG20020201 | Evans 12mm | 2025-05-25 | PVA PEG200 | 100:20 | <90 | 930 | 6 | 3.305653416 | 4.718 | -0.457932824 | -12.16746 | -1.713 | -26.6366 | 5176.34 | 150.257 | 34.44992 | 47.13882
248 | 5225:PEG20020201 | Evans 12mm | 2025-05-25 | PVA PEG200 | 100:20 | <90 | 930 | 6 | 3.271150245 | 4.701 | -0.458590795 | -12.29551 | -1.792 | -27.59895 | 5542.77 | 148.6886475 | 37.27769 | 46.77373
249 | 5225:PEG20020201 | Evans 12mm | 2025-05-25 | PVA PEG200 | 100:20 | <90 | 930 | 6 | 3.1943153 | 4.672 | -0.47619664 | -12.97358 | -1.753 | -27.28405 | 5928.16 | 145.19615 | 40.82863 | 45.82969
250 | 5225:PEG20020201 | Evans 12mm | 2025-05-25 | PVA PEG200 | 100:20 | <90 | 930 | 6 | 3.253285945 | 4.732 | -0.478147355 | -12.81404 | -1.789 | -27.43444 | 5289.45 | 147.8766 | 35.76934 | 46.12854
251 | 5225:PEG20020201 | Evans 12mm | 2025-05-25 | PVA PEG200 | 100:20 | <90 | 930 | 6 | 3.284346875 | 4.737 | -0.502931005 | -13.27949 | -1.802 | -27.55773 | 5713.68 | 149.2885 | 38.27274 | 46.58163
252 | 5225:PEG20020201 | Evans 12mm | 2025-05-25 | PVA PEG200 | 100:20 | <90 | 930 | 6 | 3.20510063 | 4.716 | -0.47048809 | -12.80035 | -1.721 | -26.73606 | 5668.23 | 145.6864 | 38.90707 | 45.50353
253 | 5225:PEG20020201 | Evans 12mm | 2025-05-25 | PVA PEG200 | 100:20 | <90 | 930 | 6 | 3.17973855 | 4.652 | -0.47046627 | -12.88876 | -1.668 | -26.39241 | 5427.89 | 144.5336 | 37.55453 | 45.81432
254 | 5225:PEG20020201 | Evans 12mm | 2025-05-25 | PVA PEG200 | 100:20 | <90 | 930 | 6 | 3.2498388 | 4.733 | -0.46128738 | -12.42985 | -1.476 | -23.77194 | 5928.912 | 147.7199 | 40.13616 | 46.06
255 | 5225:PEG20020202 | Cotton 5mm | 2025-05-25 | PVA PEG200 | 100:20 | <90 | 930 | 6 | 1.29271688 | 1.882 | -0.244725424 | -15.9177 | -0.668 | -26.19608 | 1078.22 | 58.75986 | 18.3496 | 46.07968
256 | 5225:PEG20020202 | Cotton 5mm | 2025-05-25 | PVA PEG200 | 100:20 | <90 | 930 | 6 | 1.216380165 | 1.808 | -0.230872267 | -15.95245 | -0.654 | -26.56377 | 1417.77 | 55.2900075 | 25.64243 | 44.94898